## Sheet
催化剂 | 活性组分 | 活性金属原子序数 | pH | 电势(V vs RHE) | 改性方式 | FE | 载体_多孔泡沫 | 载体_网状 | 载体_片箔 | 形貌_颗粒 | 形貌_球形 | 形貌_线 | 形貌_棒 | 形貌_管 | 形貌_带 | 形貌_片
| TiO2 | 22 | 7.4 | -1.2 | 1 | 0.5017 | 0 | 0 | 0 | 1 | 0 | 0 | 0 | 0 | 0 | 0
| Fe2O3 | 26 | 7.4 | -1.2 | 1 | 0.339 | 0 | 0 | 0 | 1 | 0 | 0 | 0 | 0 | 0 | 0
| TiO2 | 22 | 7.4 | -1.1 | 1 | 0.4643 | 0 | 0 | 0 | 1 | 0 | 0 | 0 | 0 | 0 | 0
| Fe2O3 | 26 | 7.4 | -1.1 | 1 | 0.3913 | 0 | 0 | 0 | 1 | 0 | 0 | 0 | 0 | 0 | 0
| TiO2 | 22 | 7.4 | -1 | 1 | 0.452 | 0 | 0 | 0 | 1 | 0 | 0 | 0 | 0 | 0 | 0
| Fe2O3 | 26 | 7.4 | -1 | 1 | 0.3807 | 0 | 0 | 0 | 1 | 0 | 0 | 0 | 0 | 0 | 0
| TiO2 | 22 | 7.4 | -0.9 | 1 | 0.3472 | 0 | 0 | 0 | 1 | 0 | 0 | 0 | 0 | 0 | 0
| Fe2O3 | 26 | 7.4 | -0.9 | 1 | 0.3599 | 0 | 0 | 0 | 1 | 0 | 0 | 0 | 0 | 0 | 0
| TiO2 | 22 | 7.4 | -0.8 | 1 | 0.3098 | 0 | 0 | 0 | 1 | 0 | 0 | 0 | 0 | 0 | 0
| Fe2O3 | 26 | 7.4 | -0.8 | 1 | 0.2618 | 0 | 0 | 0 | 1 | 0 | 0 | 0 | 0 | 0 | 0
| Co₃O₄ | 27 | 7 | -0.35 | 1 | 0.7839 | 0 | 0 | 0 | 0 | 0 | 1 | 0 | 0 | 0 | 0
| Ag和Co₃O₄ | 27 | 7 | -0.65 | 0 | 0.8856 | 0 | 0 | 0 | 0 | 0 | 1 | 0 | 0 | 0 | 0
| Ag和Co₃O₄ | 27 | 7 | -0.65 | 0 | 0.9004 | 0 | 0 | 0 | 0 | 0 | 1 | 0 | 0 | 0 | 0
| Co₃O₄ | 27 | 7 | -0.45 | 1 | 0.8727 | 0 | 0 | 0 | 0 | 0 | 1 | 0 | 0 | 0 | 0
| Ag和Co₃O₄ | 27 | 7 | -0.65 | 0 | 0.9139 | 0 | 0 | 0 | 0 | 0 | 1 | 0 | 0 | 0 | 0
| Co₃O₄ | 27 | 7 | -0.55 | 1 | 0.9 | 0 | 0 | 0 | 0 | 0 | 1 | 0 | 0 | 0 | 0
| Ag和Co₃O₄ | 27 | 7 | -0.65 | 0 | 0.9372 | 0 | 0 | 0 | 0 | 0 | 1 | 0 | 0 | 0 | 0
| Co₃O₄ | 27 | 7 | -0.65 | 1 | 0.8945 | 0 | 0 | 0 | 0 | 0 | 1 | 0 | 0 | 0 | 0
| Ag和Co₃O₄ | 27 | 7 | -0.75 | 0 | 0.9561 | 0 | 0 | 0 | 0 | 0 | 1 | 0 | 0 | 0 | 0
| Ag和Co₃O₄ | 27 | 7 | -0.85 | 0 | 0.9201 | 0 | 0 | 0 | 0 | 0 | 1 | 0 | 0 | 0 | 0
| Ag和Co₃O₄ | 27 | 7 | -0.95 | 0 | 0.9201 | 0 | 0 | 0 | 0 | 0 | 1 | 0 | 0 | 0 | 0
Ag1.5Co/CC | Ag和Co₃O₄ | 27 | 7 | -0.75 | 0 | 0.8296 | 0 | 0 | 0 | 0 | 0 | 1 | 0 | 0 | 0 | 0
Ag1.5Co/CC | Ag和Co₃O₄ | 27 | 7 | -0.65 | 0 | 0.9611 | 0 | 0 | 0 | 0 | 0 | 1 | 0 | 0 | 0 | 0
Ag1.5Co/CC | Ag和Co₃O₄ | 27 | 7 | -0.35 | 0 | 0.6757 | 0 | 0 | 0 | 0 | 0 | 1 | 0 | 0 | 0 | 0
Ag1.5Co/CC | Ag和Co₃O₄ | 27 | 7 | -0.55 | 0 | 0.9402 | 0 | 0 | 0 | 0 | 0 | 1 | 0 | 0 | 0 | 0
Ag1.5Co/CC | Ag和Co₃O₄ | 27 | 7 | -0.45 | 0 | 0.9212 | 0 | 0 | 0 | 0 | 0 | 1 | 0 | 0 | 0 | 0
Ag1.5Co/CC | Ag和Co₃O₄ | 27 | 7 | -1.05 | 0 | 0.8919 | 0 | 0 | 0 | 0 | 0 | 1 | 0 | 0 | 0 | 0
Ag1.5Co/CC | Ag和Co₃O₄ | 27 | 7 | -0.65 | 0 | 0.9605 | 0 | 0 | 0 | 0 | 0 | 1 | 0 | 0 | 0 | 0
Ag1.5Co/CC | Ag和Co₃O₄ | 27 | 7 | -0.65 | 0 | 0.9131 | 0 | 0 | 0 | 0 | 0 | 1 | 0 | 0 | 0 | 0
Ag1.5Co/CC | Ag和Co₃O₄ | 27 | 7 | -0.65 | 0 | 0.9392 | 0 | 0 | 0 | 0 | 0 | 1 | 0 | 0 | 0 | 0
Ag1.5Co/CC | Ag和Co₃O₄ | 27 | 7 | -0.65 | 0 | 0.9476 | 0 | 0 | 0 | 0 | 0 | 1 | 0 | 0 | 0 | 0
Ag1.5Co/CC | Ag和Co₃O₄ | 27 | 7 | -0.65 | 0 | 0.8915 | 0 | 0 | 0 | 0 | 0 | 1 | 0 | 0 | 0 | 0
Ag1.5Co/CC | TiO₂ | 22 | 7.4 | -0.7 | 1 | 0.637 | 0 | 0 | 1 | 0 | 0 | 0 | 0 | 0 | 1 | 0
Ag1.5Co/CC | Co/TiO2 | 22 | 7.4 | -0.72 | 0 | 0.816 | 0 | 0 | 0 | 0 | 0 | 0 | 0 | 0 | 0 | 1
Ag1.5Co/CC | Fe/TiO₂ | 22 | 7.4 | -1.12 | 0 | 0.532 | 0 | 0 | 0 | 0 | 0 | 0 | 0 | 0 | 0 | 1
Ag1.5Co/CC | Co/TiO2 | 22 | 7.4 | -0.72 | 0 | 0.901 | 0 | 0 | 0 | 0 | 0 | 0 | 0 | 0 | 0 | 1
Ag1.5Co/CC | Fe/TiO₂ | 22 | 7.4 | -0.92 | 0 | 0.621 | 0 | 0 | 0 | 0 | 0 | 0 | 0 | 0 | 0 | 1
Ag1.5Co/CC | Co/TiO2 | 22 | 7.4 | -0.72 | 0 | 0.845 | 0 | 0 | 0 | 0 | 0 | 0 | 0 | 0 | 0 | 1
Ag1.5Co/CC | Fe/TiO₂ | 22 | 7.4 | -0.72 | 0 | 0.801 | 0 | 0 | 0 | 0 | 0 | 0 | 0 | 0 | 0 | 1
Ag1.5Co/CC | Co/TiO2 | 22 | 7.4 | -0.72 | 0 | 0.863 | 0 | 0 | 0 | 0 | 0 | 0 | 0 | 0 | 0 | 1
Ag1.5Co/CC | Fe/TiO₂ | 22 | 7.4 | -0.52 | 0 | 0.924 | 0 | 0 | 0 | 0 | 0 | 0 | 0 | 0 | 0 | 1
Ag1.5Co/CC | Co/TiO2 | 22 | 7.4 | -0.72 | 0 | 0.974 | 0 | 0 | 0 | 0 | 0 | 0 | 0 | 0 | 0 | 1
Ag1.5Co/CC | Cu/TiO₂ | 22 | 7.4 | -1.12 | 0 | 0.441 | 0 | 0 | 0 | 0 | 0 | 0 | 0 | 0 | 0 | 1
Ag1.5Co/CC | TiO₂ | 22 | 7.4 | -0.52 | 1 | 0.751 | 0 | 0 | 0 | 0 | 0 | 0 | 0 | 0 | 0 | 1
Ag1.5Co/CC | Co/TiO2 | 22 | 7.4 | -0.52 | 0 | 0.752 | 0 | 0 | 0 | 0 | 0 | 0 | 0 | 0 | 0 | 1
Ag1.5Co/CC | Cu/TiO₂ | 22 | 7.4 | -0.92 | 0 | 0.442 | 0 | 0 | 0 | 0 | 0 | 0 | 0 | 0 | 0 | 1
Ag1.5Co/CC | TiO₂ | 22 | 7.4 | -0.92 | 1 | 0.623 | 0 | 0 | 0 | 0 | 0 | 0 | 0 | 0 | 0 | 1
Ag1.5Co/CC | Co/TiO2 | 22 | 7.4 | -0.92 | 0 | 0.771 | 0 | 0 | 0 | 0 | 0 | 0 | 0 | 0 | 0 | 1
Ag1.5Co/CC | Cu/TiO₂ | 22 | 7.4 | -0.72 | 0 | 0.553 | 0 | 0 | 0 | 0 | 0 | 0 | 0 | 0 | 0 | 1
Ag1.5Co/CC | TiO₂ | 22 | 7.4 | -1.12 | 1 | 0.543 | 0 | 0 | 0 | 0 | 0 | 0 | 0 | 0 | 0 | 1
Ag1.5Co/CC | Co/TiO2 | 22 | 7.4 | -1.12 | 0 | 0.644 | 0 | 0 | 0 | 0 | 0 | 0 | 0 | 0 | 0 | 1
Ag1.5Co/CC | Co/TiO2 | 22 | 7.4 | -0.72 | 0 | 0.74 | 0 | 0 | 0 | 0 | 0 | 0 | 0 | 0 | 0 | 1
Ag1.5Co/CC | Co/TiO2 | 22 | 7.4 | -0.72 | 0 | 0.729 | 0 | 0 | 0 | 0 | 0 | 0 | 0 | 0 | 0 | 1
Ag1.5Co/CC | Co/TiO2 | 22 | 7.4 | -0.72 | 0 | 0.779 | 0 | 0 | 0 | 0 | 0 | 0 | 0 | 0 | 0 | 1
Ag1.5Co/CC | Co/TiO2 | 22 | 7.4 | -0.72 | 0 | 0.748 | 0 | 0 | 0 | 0 | 0 | 0 | 0 | 0 | 0 | 1
Ag1.5Co/CC | TiO₂ | 22 | 7.4 | -0.72 | 1 | 0.627 | 0 | 0 | 0 | 0 | 0 | 0 | 0 | 0 | 0 | 1
Ag1.5Co/CC | Cu/TiO₂ | 22 | 7.4 | -0.52 | 0 | 0.375 | 0 | 0 | 0 | 0 | 0 | 0 | 0 | 0 | 0 | 1
Co₃O₄/CC | Co₃O₄ | 27 | 13 | -0.5 | 1 | 0.697 | 0 | 0 | 0 | 0 | 0 | 1 | 0 | 0 | 0 | 0
Fe₂O₃/CC | Fe₂O₃ | 26 | 13 | -0.5 | 1 | 0.864 | 0 | 0 | 0 | 0 | 0 | 1 | 0 | 0 | 0 | 0
Fe₂O₃/CC | TiO2 | 22 | 7 | -0.946 | 1 | 0.663 | 0 | 0 | 0 | 0 | 0 | 0 | 0 | 1 | 0 | 0
Co-doped CuO | Co-CuO | 29 | 7.4 | -0.43 | 1 | 0.8342 | 1 | 0 | 0 | 0 | 0 | 0 | 0 | 0 | 0 | 1
Co-doped CuO | Co-CuO | 29 | 7.4 | -0.53 | 1 | 0.9166 | 1 | 0 | 0 | 0 | 0 | 0 | 0 | 0 | 0 | 1
Co-doped CuO | Co-CuO | 29 | 7.4 | -0.63 | 1 | 0.9599 | 1 | 0 | 0 | 0 | 0 | 0 | 0 | 0 | 0 | 1
Co-doped CuO | Co-CuO | 29 | 7.4 | -0.73 | 1 | 0.8591 | 1 | 0 | 0 | 0 | 0 | 0 | 0 | 0 | 0 | 1
Co-doped CuO | Co-CuO | 29 | 7.4 | -0.83 | 1 | 0.8126 | 1 | 0 | 0 | 0 | 0 | 0 | 0 | 0 | 0 | 1
TiO2/TP | TiO2 | 22 | 13 | -0.5 | 1 | 0.7971 | 0 | 0 | 1 | 0 | 0 | 0 | 0 | 0 | 1 | 0
TiO2/TP | TiO2 | 22 | 13 | -0.3 | 1 | 0.813 | 0 | 0 | 1 | 0 | 0 | 0 | 0 | 0 | 1 | 0
Co-TiO2/TP | Co-TiO2 | 22 | 13 | -0.2 | 1 | 0.8719 | 0 | 0 | 1 | 0 | 0 | 0 | 0 | 0 | 1 | 0
Co-TiO2/TP | Co-TiO2 | 22 | 13 | -0.9 | 1 | 0.78 | 0 | 0 | 1 | 0 | 0 | 0 | 0 | 0 | 1 | 0
Co-TiO2/TP | Co-TiO2 | 22 | 13 | -0.8 | 1 | 0.8177 | 0 | 0 | 1 | 0 | 0 | 0 | 0 | 0 | 1 | 0
Co-TiO2/TP | Co-TiO2 | 22 | 13 | -0.7 | 1 | 0.8493 | 0 | 0 | 1 | 0 | 0 | 0 | 0 | 0 | 1 | 0
Co-TiO2/TP | Co-TiO2 | 22 | 13 | -0.6 | 1 | 0.8942 | 0 | 0 | 1 | 0 | 0 | 0 | 0 | 0 | 1 | 0
Co-TiO2/TP | Co-TiO2 | 22 | 13 | -0.5 | 1 | 0.982 | 0 | 0 | 1 | 0 | 0 | 0 | 0 | 0 | 1 | 0
Co-TiO2/TP | Co-TiO2 | 22 | 13 | -0.4 | 1 | 0.8942 | 0 | 0 | 1 | 0 | 0 | 0 | 0 | 0 | 1 | 0
Co-TiO2/TP | Co-TiO2 | 22 | 13 | -0.3 | 1 | 0.8764 | 0 | 0 | 1 | 0 | 0 | 0 | 0 | 0 | 1 | 0
Co3O4/CC | Co3O4 | 27 | 13 | -0.6 | 1 | 0.8778 | 0 | 0 | 0 | 0 | 0 | 1 | 0 | 0 | 0 | 0
Co3O4/CC | Fe3O4 | 26 | 7 | -0.69 | 1 | 0.7771 | 1 | 0 | 0 | 0 | 0 | 0 | 0 | 0 | 0 | 1
Co3O4/CC | Fe3O4 | 26 | 7 | -0.29 | 1 | 0.568 | 1 | 0 | 0 | 0 | 0 | 0 | 0 | 0 | 0 | 1
Co3O4/CC | Fe3O4 | 26 | 7 | -0.39 | 1 | 0.6524 | 1 | 0 | 0 | 0 | 0 | 0 | 0 | 0 | 0 | 1
Co3O4/CC | Fe3O4 | 26 | 7 | -0.49 | 1 | 0.7761 | 1 | 0 | 0 | 0 | 0 | 0 | 0 | 0 | 0 | 1
Co3O4/CC | Fe3O4 | 26 | 7 | -0.59 | 1 | 0.6708 | 1 | 0 | 0 | 0 | 0 | 0 | 0 | 0 | 0 | 1
Fe-Co3O4 NWs/C | Fe-Co3O4 | 27 | 13 | -1 | 1 | 0.8197 | 1 | 0 | 0 | 0 | 0 | 1 | 0 | 0 | 0 | 0
Fe-Co3O4 NWs/C | Fe-Co3O4 | 27 | 13 | -0.9 | 1 | 0.8494 | 1 | 0 | 0 | 0 | 0 | 1 | 0 | 0 | 0 | 0
Fe-Co3O4 NWs/C | Fe-Co3O4 | 27 | 13 | -0.8 | 1 | 0.9043 | 1 | 0 | 0 | 0 | 0 | 1 | 0 | 0 | 0 | 0
Co3O4/PC | Co3O4 | 27 | 13 | -0.5 | 1 | 0.733 | 1 | 0 | 0 | 0 | 0 | 1 | 0 | 0 | 0 | 0
Fe-Co3O4 NWs/C | Fe-Co3O4 | 27 | 13 | -0.7 | 1 | 0.934 | 1 | 0 | 0 | 0 | 0 | 1 | 0 | 0 | 0 | 0
Fe-Co3O4 NWs/C | Fe-Co3O4 | 27 | 13 | -0.5 | 1 | 0.965 | 1 | 0 | 0 | 0 | 0 | 1 | 0 | 0 | 0 | 0
Fe-Co3O4 NWs/C | Fe-Co3O4 | 27 | 13 | -0.6 | 1 | 0.9425 | 1 | 0 | 0 | 0 | 0 | 1 | 0 | 0 | 0 | 0
Fe-Co3O4 NWs/C | Fe-Co3O4 | 27 | 13 | -0.4 | 1 | 0.8916 | 1 | 0 | 0 | 0 | 0 | 1 | 0 | 0 | 0 | 0
Fe-Co3O4 NWs/C | Fe-Co3O4 | 27 | 13 | -0.3 | 1 | 0.8579 | 1 | 0 | 0 | 0 | 0 | 1 | 0 | 0 | 0 | 0
Fe3O4/PC | Fe3O4 | 26 | 13 | -0.8 | 1 | 0.7237 | 1 | 0 | 0 | 1 | 0 | 0 | 0 | 0 | 0 | 0
Fe3O4/PC | Fe3O4 | 26 | 13 | -0.7 | 1 | 0.8038 | 1 | 0 | 0 | 1 | 0 | 0 | 0 | 0 | 0 | 0
Fe3O4/PC | Fe3O4 | 26 | 13 | -0.6 | 1 | 0.8323 | 1 | 0 | 0 | 1 | 0 | 0 | 0 | 0 | 0 | 0
Fe3O4/PC | Fe3O4 | 26 | 13 | -0.5 | 1 | 0.8855 | 1 | 0 | 0 | 1 | 0 | 0 | 0 | 0 | 0 | 0
Fe3O4/PC | Fe3O4 | 26 | 13 | -0.4 | 1 | 0.916 | 1 | 0 | 0 | 1 | 0 | 0 | 0 | 0 | 0 | 0
Fe3O4/PC | Fe3O4 | 26 | 13 | -0.2 | 1 | 0.7522 | 1 | 0 | 0 | 1 | 0 | 0 | 0 | 0 | 0 | 0
Fe3O4/PC | Fe3O4 | 26 | 13 | -0.3 | 1 | 0.8221 | 1 | 0 | 0 | 1 | 0 | 0 | 0 | 0 | 0 | 0
Fe3O4/PC | Co3O4 | 27 | 13 | -0.4 | 1 | 0.859 | 0 | 0 | 0 | 0 | 0 | 0 | 0 | 0 | 0 | 1
Fe3O4/PC | Co₃O₄ | 27 | 7.4 | -0.7 | 1 | 0.893 | 0 | 1 | 0 | 0 | 0 | 0 | 0 | 0 | 0 | 1
Fe3O4/PC | Fe2O3 | 26 | 7 | -1 | 1 | 0.1993 | 0 | 0 | 0 | 0 | 0 | 0 | 1 | 0 | 0 | 0
Fe3O4/PC | Fe2O3 | 26 | 7 | -0.9 | 1 | 0.6976 | 0 | 0 | 0 | 0 | 0 | 0 | 1 | 0 | 0 | 0
Fe3O4/PC | Fe2O3 | 26 | 7 | -0.8 | 1 | 0.4436 | 0 | 0 | 0 | 0 | 0 | 0 | 1 | 0 | 0 | 0
Fe3O4/PC | Fe2O3 | 26 | 7 | -0.7 | 1 | 0.4121 | 0 | 0 | 0 | 0 | 0 | 0 | 1 | 0 | 0 | 0
Fe3O4/PC | Fe2O3 | 26 | 7 | -0.6 | 1 | 0.1134 | 0 | 0 | 0 | 0 | 0 | 0 | 1 | 0 | 0 | 0
Fe3O4/SS | Fe3O4 | 26 | 13 | -0.2 | 1 | 0.7316 | 0 | 0 | 1 | 1 | 0 | 0 | 0 | 0 | 0 | 0
Fe3O4/SS | Fe3O4 | 26 | 13 | -0.3 | 1 | 0.7366 | 0 | 0 | 1 | 1 | 0 | 0 | 0 | 0 | 0 | 0
Fe3O4/SS | Fe3O4 | 26 | 13 | -0.4 | 1 | 0.8351 | 0 | 0 | 1 | 1 | 0 | 0 | 0 | 0 | 0 | 0
Fe3O4/SS | Fe3O4 | 26 | 13 | -0.5 | 1 | 0.915 | 0 | 0 | 1 | 1 | 0 | 0 | 0 | 0 | 0 | 0
Fe3O4/SS | Fe3O4 | 26 | 13 | -0.6 | 1 | 0.8841 | 0 | 0 | 1 | 1 | 0 | 0 | 0 | 0 | 0 | 0
Fe3O4/SS | Fe3O4 | 26 | 13 | -0.7 | 1 | 0.8561 | 0 | 0 | 1 | 1 | 0 | 0 | 0 | 0 | 0 | 0
Fe₃O₄/CP | Fe3O4 | 26 | 13 | -0.5 | 1 | 0.912 | 0 | 0 | 0 | 1 | 0 | 0 | 0 | 0 | 0 | 0
CuO/CF | CuO | 29 | 7 | -0.645 | 1 | 0.8311 | 1 | 0 | 0 | 0 | 0 | 1 | 0 | 0 | 0 | 0
CuO/CF | Fe3O4 | 26 | 13 | -1.1 | 1 | 0.6476 | 0 | 0 | 0 | 1 | 0 | 0 | 0 | 0 | 0 | 0
CuO/CF | Fe3O4 | 26 | 13 | -0.9 | 1 | 0.6614 | 0 | 0 | 0 | 1 | 0 | 0 | 0 | 0 | 0 | 0
CuO/CF | Co₃O₄ | 27 | 13 | -0.3 | 1 | 0.6869 | 0 | 0 | 0 | 1 | 0 | 0 | 0 | 0 | 0 | 0
CuO/CF | Fe3O4 | 26 | 13 | -0.7 | 1 | 0.6893 | 0 | 0 | 0 | 1 | 0 | 0 | 0 | 0 | 0 | 0
CuO/CF | Co₃O₄ | 27 | 13 | -0.5 | 1 | 0.6571 | 0 | 0 | 0 | 1 | 0 | 0 | 0 | 0 | 0 | 0
CuO/CF | Fe3O4 | 26 | 13 | -0.5 | 1 | 0.6843 | 0 | 0 | 0 | 1 | 0 | 0 | 0 | 0 | 0 | 0
CuO/CF | Co₃O₄ | 27 | 13 | -0.7 | 1 | 0.6258 | 0 | 0 | 0 | 1 | 0 | 0 | 0 | 0 | 0 | 0
CuO/CF | Fe3O4 | 26 | 13 | -0.3 | 1 | 0.7647 | 0 | 0 | 0 | 1 | 0 | 0 | 0 | 0 | 0 | 0
CuO/CF | Co₃O₄ | 27 | 13 | -0.9 | 1 | 0.6049 | 0 | 0 | 0 | 1 | 0 | 0 | 0 | 0 | 0 | 0
CuO/CF | Co₃O₄ | 27 | 13 | -1.1 | 1 | 0.6102 | 0 | 0 | 0 | 1 | 0 | 0 | 0 | 0 | 0 | 0
Cu-Co₃O₄ PHNSs | Cu-Co₃O₄ | 27 | 14 | -0.3 | 1 | 0.9487 | 0 | 0 | 0 | 0 | 1 | 0 | 0 | 0 | 0 | 0
CuO IHNSs | CuO | 29 | 14 | -1 | 1 | 0.5152 | 0 | 0 | 0 | 0 | 1 | 0 | 0 | 0 | 0 | 0
Cu-Co₃O₄ PHNSs | Cu-Co₃O₄ | 27 | 14 | -0.3 | 1 | 1 | 0 | 0 | 0 | 0 | 1 | 0 | 0 | 0 | 0 | 0
CuO IHNSs | CuO | 29 | 14 | -0.5 | 1 | 0.6144 | 0 | 0 | 0 | 0 | 1 | 0 | 0 | 0 | 0 | 0
Cu-Co₃O₄ PHNSs | Cu-Co₃O₄ | 27 | 14 | -0.5 | 1 | 0.9722 | 0 | 0 | 0 | 0 | 1 | 0 | 0 | 0 | 0 | 0
Cu-Co₃O₄ PHNSs | Cu-Co₃O₄ | 27 | 14 | -0.4 | 1 | 0.9826 | 0 | 0 | 0 | 0 | 1 | 0 | 0 | 0 | 0 | 0
Co₃O₄ PHNSs | Co₃O₄ | 27 | 14 | -0.2 | 1 | 0.8856 | 0 | 0 | 0 | 0 | 1 | 0 | 0 | 0 | 0 | 0
Cu-Co₃O₄ PHNSs | Cu-Co₃O₄ | 27 | 14 | -0.3 | 1 | 1 | 0 | 0 | 0 | 0 | 1 | 0 | 0 | 0 | 0 | 0
CuO IHNSs | CuO | 29 | 14 | -0.3 | 1 | 0.5264 | 0 | 0 | 0 | 0 | 1 | 0 | 0 | 0 | 0 | 0
Co₃O₄ PHNSs | Co₃O₄ | 27 | 14 | -0.4 | 1 | 0.9124 | 0 | 0 | 0 | 0 | 1 | 0 | 0 | 0 | 0 | 0
Cu-Co₃O₄ PHNSs | Cu-Co₃O₄ | 27 | 14 | -0.2 | 1 | 0.9403 | 0 | 0 | 0 | 0 | 1 | 0 | 0 | 0 | 0 | 0
CuO IHNSs | CuO | 29 | 14 | -0.2 | 1 | 0.1223 | 0 | 0 | 0 | 0 | 1 | 0 | 0 | 0 | 0 | 0
Cu-Co₃O₄ PHNSs | Cu-Co₃O₄ | 27 | 14 | -0.1 | 1 | 0.764 | 0 | 0 | 0 | 0 | 1 | 0 | 0 | 0 | 0 | 0
Co₃O₄ PHNSs | Co₃O₄ | 27 | 14 | -0.3 | 1 | 0.8944 | 0 | 0 | 0 | 0 | 1 | 0 | 0 | 0 | 0 | 0
Cu-Co₃O₄ PHNSs | Cu-Co₃O₄ | 27 | 14 | -0.3 | 1 | 0.4383 | 0 | 0 | 0 | 0 | 1 | 0 | 0 | 0 | 0 | 0
Cu-Co₃O₄ PHNSs | Cu-Co₃O₄ | 27 | 14 | -0.3 | 1 | 0.8176 | 0 | 0 | 0 | 0 | 1 | 0 | 0 | 0 | 0 | 0
Co₃O₄ PHNSs | Co₃O₄ | 27 | 14 | -0.5 | 1 | 0.9944 | 0 | 0 | 0 | 0 | 1 | 0 | 0 | 0 | 0 | 0
Cu-Co₃O₄ PHNSs | Cu-Co₃O₄ | 27 | 14 | 0 | 1 | 0.2846 | 0 | 0 | 0 | 0 | 1 | 0 | 0 | 0 | 0 | 0
Cu-Co₃O₄ PHNSs | Co3O4 | 27 | 7 | -1.2 | 1 | 0.8549 | 0 | 0 | 0 | 0 | 0 | 1 | 0 | 0 | 0 | 0
Cu-Co₃O₄ PHNSs | Co3O4 | 27 | 7 | -1 | 1 | 0.8448 | 0 | 0 | 0 | 0 | 0 | 1 | 0 | 0 | 0 | 0
Cu-Co₃O₄ PHNSs | Co3O4 | 27 | 7 | -0.8 | 1 | 0.8863 | 0 | 0 | 0 | 0 | 0 | 1 | 0 | 0 | 0 | 0
Cu-Co₃O₄ PHNSs | Co3O4 | 27 | 7 | -0.6 | 1 | 0.8736 | 0 | 0 | 0 | 0 | 0 | 1 | 0 | 0 | 0 | 0
Cu-Co₃O₄ PHNSs | Co3O4 | 27 | 7 | -0.4 | 1 | 0.8045 | 0 | 0 | 0 | 0 | 0 | 1 | 0 | 0 | 0 | 0
Cu-Co₃O₄ PHNSs | Co3O4 | 27 | 7 | -1 | 1 | 0.3258 | 0 | 0 | 0 | 0 | 0 | 1 | 0 | 0 | 0 | 0
Cu-Co₃O₄ PHNSs | Co3O4 | 27 | 7 | -1 | 1 | 0.6357 | 0 | 0 | 0 | 0 | 0 | 1 | 0 | 0 | 0 | 0
Cu-Co₃O₄ PHNSs | Co3O4 | 27 | 7 | -1 | 1 | 0.6948 | 0 | 0 | 0 | 0 | 0 | 1 | 0 | 0 | 0 | 0
P25-TiO₂ | TiO2 P25–600 | 22 | 7 | -1.2 | 1 | 0.3913 | 0 | 0 | 0 | 1 | 0 | 0 | 0 | 0 | 0 | 0
Cu₂O NSs | Cu2O | 29 | 14 | -0.376 | 1 | 0.4697 | 0 | 0 | 0 | 0 | 1 | 0 | 0 | 0 | 0 | 0
Cu₂O NSs | Cu2O | 29 | 14 | -0.476 | 1 | 0.293 | 0 | 0 | 0 | 0 | 1 | 0 | 0 | 0 | 0 | 0
Cu₂O NSs | Cu2O | 29 | 14 | -0.276 | 1 | 0.5783 | 0 | 0 | 0 | 0 | 1 | 0 | 0 | 0 | 0 | 0
Cu₂O NSs | Cu2O | 29 | 14 | -0.176 | 1 | 0.5508 | 0 | 0 | 0 | 0 | 1 | 0 | 0 | 0 | 0 | 0
Cu₂O NSs | Cu2O | 29 | 14 | -0.076 | 1 | 0.3077 | 0 | 0 | 0 | 0 | 1 | 0 | 0 | 0 | 0 | 0
Cu₂O NSs | Co₃O₄ | 27 | 7 | -0.546 | 1 | 0.9861 | 1 | 0 | 0 | 0 | 0 | 0 | 0 | 0 | 0 | 1
Ni₁Cu SAAO NWs | Cu2O和 Ni | 29 | 14 | 0 | 1 | 0.8775 | 0 | 1 | 0 | 0 | 0 | 1 | 0 | 0 | 0 | 0
Ni₁Cu SAAO NWs | Cu2O和 Ni | 29 | 14 | -0.1 | 1 | 0.9156 | 0 | 1 | 0 | 0 | 0 | 1 | 0 | 0 | 0 | 0
Cu2O NWs | Cu2O | 29 | 14 | -0.4 | 1 | 0.931 | 0 | 1 | 0 | 0 | 0 | 1 | 0 | 0 | 0 | 0
Ni₁Cu SAAO NWs | Cu2O和 Ni | 29 | 14 | -0.2 | 1 | 0.9541 | 0 | 1 | 0 | 0 | 0 | 1 | 0 | 0 | 0 | 0
Ni₁Cu SAAO NWs | Cu2O和 Ni | 29 | 14 | -0.3 | 1 | 1 | 0 | 1 | 0 | 0 | 0 | 1 | 0 | 0 | 0 | 0
Ni₁Cu SAAO NWs | Cu2O和 Ni | 29 | 14 | -0.4 | 1 | 0.9456 | 0 | 1 | 0 | 0 | 0 | 1 | 0 | 0 | 0 | 0
Cu2O NWs | Cu2O | 29 | 14 | -0.2 | 1 | 0.7434 | 0 | 1 | 0 | 0 | 0 | 1 | 0 | 0 | 0 | 0
Cu2O NWs | Cu2O | 29 | 14 | -0.3 | 1 | 0.7965 | 0 | 1 | 0 | 0 | 0 | 1 | 0 | 0 | 0 | 0
Cu2O NWs | Cu2O | 29 | 14 | -0.1 | 1 | 0.446 | 0 | 1 | 0 | 0 | 0 | 1 | 0 | 0 | 0 | 0
Cu@ZnO NWA | Cu@ZnO | 30 | 13 | -0.6 | 0 | 0.3779 | 0 | 1 | 0 | 0 | 0 | 1 | 0 | 0 | 0 | 0
Cu@ZnO NWA /Cu sheet | Cu@ZnO | 30 | 13 | -0.6 | 0 | 0.7809 | 0 | 1 | 0 | 0 | 0 | 1 | 0 | 0 | 0 | 0
Cu@ZnO NWA | Cu@ZnO | 30 | 13 | -0.6 | 0 | 0.4474 | 0 | 1 | 0 | 0 | 0 | 1 | 0 | 0 | 0 | 0
Cu@ZnO NWA | Cu@ZnO | 30 | 13 | -0.6 | 0 | 0.5476 | 0 | 1 | 0 | 0 | 0 | 1 | 0 | 0 | 0 | 0
| ZnO | 30 | 13 | -0.6 | 1 | 0.1233 | 0 | 1 | 0 | 0 | 0 | 1 | 0 | 0 | 0 | 0
Cu@ZnO NWA | Cu@ZnO | 30 | 13 | -0.3 | 0 | 0.1251 | 0 | 1 | 0 | 0 | 0 | 1 | 0 | 0 | 0 | 0
Cu@ZnO NWA/C paper | Cu@ZnO | 30 | 13 | -0.6 | 0 | 0.6365 | 0 | 0 | 0 | 0 | 0 | 1 | 0 | 0 | 0 | 0
Cu@ZnO NWA | Cu@ZnO | 30 | 13 | -0.7 | 0 | 0.2058 | 0 | 1 | 0 | 0 | 0 | 1 | 0 | 0 | 0 | 0
Cu@ZnO NWA | Cu@ZnO | 30 | 13 | -0.4 | 0 | 0.1856 | 0 | 1 | 0 | 0 | 0 | 1 | 0 | 0 | 0 | 0
Cu@ZnO NWA | Cu@ZnO | 30 | 13 | -0.5 | 0 | 0.2321 | 0 | 1 | 0 | 0 | 0 | 1 | 0 | 0 | 0 | 0
Cu@ZnO NWA | Cu@ZnO | 30 | 13 | -0.9 | 0 | 0.1204 | 0 | 1 | 0 | 0 | 0 | 1 | 0 | 0 | 0 | 0
Cu@ZnO NWA | Cu@ZnO | 30 | 13 | -0.6 | 0 | 0.3159 | 0 | 1 | 0 | 0 | 0 | 1 | 0 | 0 | 0 | 0
Cu@ZnO NWA | Cu@ZnO | 30 | 13 | -0.6 | 0 | 0.7734 | 0 | 1 | 0 | 0 | 0 | 1 | 0 | 0 | 0 | 0
Cu@ZnO NWA /Cu foam | Cu@ZnO | 30 | 13 | -0.6 | 0 | 0.8914 | 1 | 0 | 0 | 0 | 0 | 1 | 0 | 0 | 0 | 0
Cu@ZnO NWA /Ni foam | Cu@ZnO | 30 | 13 | -0.6 | 0 | 0.7576 | 1 | 0 | 0 | 0 | 0 | 1 | 0 | 0 | 0 | 0
Cu@ZnO NWA | Cu@ZnO | 30 | 13 | -0.8 | 0 | 0.1421 | 0 | 1 | 0 | 0 | 0 | 1 | 0 | 0 | 0 | 0
Cu-Fe3O4-5 | Cu-Fe3O4-5 | 26 | 13 | -0.3 | 1 | 0.6157 | 0 | 0 | 0 | 0 | 0 | 0 | 0 | 0 | 0 | 1
Cu-Fe3O4-5 | Cu-Fe3O4-5 | 26 | 13 | -0.4 | 1 | 0.8032 | 0 | 0 | 0 | 0 | 0 | 0 | 0 | 0 | 0 | 1
Cu-Fe3O4-5 | Cu-Fe3O4-5 | 26 | 13 | -0.5 | 1 | 0.8656 | 0 | 0 | 0 | 0 | 0 | 0 | 0 | 0 | 0 | 1
Cu-Fe3O4-5 | Cu-Fe3O4-5 | 26 | 13 | -0.7 | 1 | 0.9523 | 0 | 0 | 0 | 0 | 0 | 0 | 0 | 0 | 0 | 1
Cu-Fe3O4-5 | Cu-Fe3O4-5 | 26 | 13 | -0.6 | 1 | 0.872 | 0 | 0 | 0 | 0 | 0 | 0 | 0 | 0 | 0 | 1
Cu-Fe3O4-5 | Cu-Fe3O4-5 | 26 | 13 | -0.6 | 1 | 0.403 | 0 | 0 | 0 | 0 | 0 | 0 | 0 | 0 | 0 | 1
Cu-Fe3O4-5 | Cu-Fe3O4-5 | 26 | 13 | -0.6 | 1 | 1 | 0 | 0 | 0 | 0 | 0 | 0 | 0 | 0 | 0 | 1
Cu-Fe3O4-10 | Cu-Fe3O4-10 | 26 | 13 | -0.6 | 1 | 0.787 | 0 | 0 | 0 | 0 | 0 | 0 | 0 | 0 | 0 | 1
Cu-Fe3O4-2.5 | Cu-Fe3O4-2.5 | 26 | 13 | -0.6 | 1 | 0.9324 | 0 | 0 | 0 | 0 | 0 | 0 | 0 | 0 | 0 | 1
Cu-Fe3O4-2.5 | Co3O4 | 27 | 7 | -0.4 | 1 | 0.8996 | 1 | 0 | 0 | 0 | 0 | 0 | 0 | 1 | 0 | 0
Cu-Fe3O4-2.5 | Co3O4 | 27 | 7 | -0.4 | 1 | 0.5951 | 1 | 0 | 0 | 0 | 0 | 0 | 0 | 1 | 0 | 0
Cu-Fe3O4-2.5 | Co3O4 | 27 | 7 | -0.4 | 1 | 0.8359 | 1 | 0 | 0 | 0 | 0 | 0 | 0 | 1 | 0 | 0
Cu-Fe3O4-2.5 | Co3O4 | 27 | 7 | -1.2 | 1 | 0.7994 | 1 | 0 | 0 | 0 | 0 | 0 | 0 | 1 | 0 | 0
Cu-Fe3O4-2.5 | Co3O4 | 27 | 7 | -0.6 | 1 | 0.9996 | 1 | 0 | 0 | 0 | 0 | 0 | 0 | 1 | 0 | 0
Cu-Fe3O4-2.5 | Co3O4 | 27 | 7 | -0.8 | 1 | 0.9997 | 1 | 0 | 0 | 0 | 0 | 0 | 0 | 1 | 0 | 0
Cu-Fe3O4-2.5 | Co3O4 | 27 | 7 | -1 | 1 | 0.9223 | 1 | 0 | 0 | 0 | 0 | 0 | 0 | 1 | 0 | 0
Cu-Fe3O4-2.5 | CuO | 29 | 14 | -0.5 | 1 | 0.836 | 1 | 0 | 0 | 0 | 0 | 1 | 0 | 0 | 0 | 0
Cu-Fe3O4-2.5 | CuO | 29 | 14 | 0 | 1 | 0.3054 | 1 | 0 | 0 | 0 | 0 | 1 | 0 | 0 | 0 | 0
Cu-Fe3O4-2.5 | CuO | 29 | 14 | -0.1 | 1 | 0.5063 | 1 | 0 | 0 | 0 | 0 | 1 | 0 | 0 | 0 | 0
Cu-Fe3O4-2.5 | CuO | 29 | 14 | -0.2 | 1 | 0.6804 | 1 | 0 | 0 | 0 | 0 | 1 | 0 | 0 | 0 | 0
Cu-Fe3O4-2.5 | CuO | 29 | 14 | -0.3 | 1 | 0.742 | 1 | 0 | 0 | 0 | 0 | 1 | 0 | 0 | 0 | 0
Cu-Fe3O4-2.5 | CuO | 29 | 14 | -0.4 | 1 | 0.801 | 1 | 0 | 0 | 0 | 0 | 1 | 0 | 0 | 0 | 0
Cu-Fe3O4-2.5 | Co3O4 | 27 | 7.4 | -0.6 | 1 | 0.828 | 0 | 0 | 0 | 0 | 0 | 0 | 0 | 0 | 0 | 1
Cu-Fe3O4-2.5 | V2O5 | 23 | 1 | -0.7 | 1 | 0.3543 | 0 | 0 | 0 | 0 | 0 | 0 | 0 | 0 | 1 | 0
Fe-V2O5 | Fe-V2O5 | 23 | 14 | -0.7 | 1 | 0.4669 | 0 | 0 | 0 | 0 | 0 | 0 | 0 | 0 | 1 | 0
Fe-V2O5 | Fe-V2O5 | 23 | 14 | -0.7 | 1 | 0.754 | 0 | 0 | 0 | 0 | 0 | 0 | 0 | 0 | 1 | 0
Fe-V2O5 | Fe-V2O5 | 23 | 14 | -0.7 | 1 | 0.8742 | 0 | 0 | 0 | 0 | 0 | 0 | 0 | 0 | 1 | 0
Fe-V2O5 | Fe-V2O5 | 23 | 14 | -0.7 | 1 | 0.8283 | 0 | 0 | 0 | 0 | 0 | 0 | 0 | 0 | 1 | 0
Fe-V2O5 | V2O5 | 23 | 1 | -0.8 | 1 | 0.2453 | 0 | 0 | 0 | 0 | 0 | 0 | 0 | 0 | 1 | 0
Fe-V2O5 | Fe-V2O5 | 23 | 14 | -0.7 | 1 | 0.8146 | 0 | 0 | 0 | 0 | 0 | 0 | 0 | 0 | 1 | 0
Fe-V2O5 | Fe-V2O5 | 23 | 14 | -0.2 | 1 | 0.6491 | 0 | 0 | 0 | 0 | 0 | 0 | 0 | 0 | 1 | 0
Fe-V2O5 | V2O5 | 23 | 1 | -0.6 | 1 | 0.427 | 0 | 0 | 0 | 0 | 0 | 0 | 0 | 0 | 1 | 0
Fe-V2O5 | Fe-V2O5 | 23 | 14 | -0.7 | 1 | 0.971 | 0 | 0 | 0 | 0 | 0 | 0 | 0 | 0 | 1 | 0
Fe-V2O5 | Fe-V2O5 | 23 | 14 | -0.7 | 1 | 0.8946 | 0 | 0 | 0 | 0 | 0 | 0 | 0 | 0 | 1 | 0
Fe-V2O5 | V2O5 | 23 | 1 | -0.5 | 1 | 0.3742 | 0 | 0 | 0 | 0 | 0 | 0 | 0 | 0 | 1 | 0
Fe-V2O5 | Fe-V2O5 | 23 | 14 | -0.7 | 1 | 0.7077 | 0 | 0 | 0 | 0 | 0 | 0 | 0 | 0 | 1 | 0
Fe-V2O5 | Fe-V2O5 | 23 | 14 | -0.3 | 1 | 0.7118 | 0 | 0 | 0 | 0 | 0 | 0 | 0 | 0 | 1 | 0
Fe-V2O5 | V2O5 | 23 | 1 | -0.4 | 1 | 0.2783 | 0 | 0 | 0 | 0 | 0 | 0 | 0 | 0 | 1 | 0
Fe-V2O5 | V2O5 | 23 | 1 | -0.3 | 1 | 0.2354 | 0 | 0 | 0 | 0 | 0 | 0 | 0 | 0 | 1 | 0
Fe-V2O5 | Fe-V2O5 | 23 | 1 | -0.8 | 1 | 0.5709 | 0 | 0 | 0 | 0 | 0 | 0 | 0 | 0 | 1 | 0
Fe-V2O5 | Fe-V2O5 | 23 | 1 | -0.6 | 1 | 0.723 | 0 | 0 | 0 | 0 | 0 | 0 | 0 | 0 | 1 | 0
Fe-V2O5 | Fe-V2O5 | 23 | 1 | -0.7 | 1 | 0.6041 | 0 | 0 | 0 | 0 | 0 | 0 | 0 | 0 | 1 | 0
Fe-V2O5 | Fe-V2O5 | 23 | 14 | -0.4 | 1 | 0.7517 | 0 | 0 | 0 | 0 | 0 | 0 | 0 | 0 | 1 | 0
Fe-V2O5 | V2O5 | 23 | 14 | -0.7 | 1 | 0.5712 | 0 | 0 | 0 | 0 | 0 | 0 | 0 | 0 | 1 | 0
Fe-V2O5 | V2O5 | 23 | 1 | -0.2 | 1 | 0.1857 | 0 | 0 | 0 | 0 | 0 | 0 | 0 | 0 | 1 | 0
Fe-V2O5 | Fe-V2O5 | 23 | 1 | -0.4 | 1 | 0.5646 | 0 | 0 | 0 | 0 | 0 | 0 | 0 | 0 | 1 | 0
Fe-V2O5 | Fe-V2O5 | 23 | 1 | -0.3 | 1 | 0.3896 | 0 | 0 | 0 | 0 | 0 | 0 | 0 | 0 | 1 | 0
Fe-V2O5 | Fe-V2O5 | 23 | 1 | -0.5 | 1 | 0.6336 | 0 | 0 | 0 | 0 | 0 | 0 | 0 | 0 | 1 | 0
Fe-V2O5 | Fe-V2O5 | 23 | 14 | -0.5 | 1 | 0.8588 | 0 | 0 | 0 | 0 | 0 | 0 | 0 | 0 | 1 | 0
Fe-V2O5 | Fe-V2O5 | 23 | 1 | -0.2 | 1 | 0.3468 | 0 | 0 | 0 | 0 | 0 | 0 | 0 | 0 | 1 | 0
Fe-V2O5 | Fe-V2O5 | 23 | 14 | -0.8 | 1 | 0.8812 | 0 | 0 | 0 | 0 | 0 | 0 | 0 | 0 | 1 | 0
Fe-V2O5 | Fe-V2O5 | 23 | 14 | -0.6 | 1 | 0.9125 | 0 | 0 | 0 | 0 | 0 | 0 | 0 | 0 | 1 | 0
Fe-V2O5 | Fe2O3 | 26 | 14 | -0.5 | 1 | 0.871 | 0 | 0 | 0 | 0 | 0 | 0 | 0 | 0 | 0 | 1
Fe-V2O5 | Fe2O3 | 26 | 14 | -0.5 | 1 | 0.892 | 0 | 0 | 0 | 0 | 0 | 0 | 0 | 0 | 0 | 1
Fe-V2O5 | Fe2O3 | 26 | 14 | -0.5 | 1 | 0.8242 | 0 | 0 | 0 | 0 | 0 | 0 | 0 | 0 | 0 | 1
Fe-V2O5 | Fe2O3 | 26 | 14 | -0.5 | 1 | 0.843 | 0 | 0 | 0 | 1 | 0 | 0 | 0 | 0 | 0 | 0
Fe-V2O5 | Fe2O3 | 26 | 14 | -0.45 | 1 | 0.8312 | 0 | 0 | 0 | 1 | 0 | 0 | 0 | 0 | 0 | 0
Fe-V2O5 | Fe2O3 | 26 | 14 | -0.2 | 1 | 0.6027 | 0 | 0 | 0 | 0 | 0 | 0 | 0 | 0 | 0 | 1
Fe-V2O5 | Fe2O3 | 26 | 14 | -0.4 | 1 | 0.8194 | 0 | 0 | 0 | 1 | 0 | 0 | 0 | 0 | 0 | 0
Fe-V2O5 | Fe2O3 | 26 | 14 | -0.35 | 1 | 0.7841 | 0 | 0 | 0 | 1 | 0 | 0 | 0 | 0 | 0 | 0
Fe-V2O5 | Fe2O3 | 26 | 14 | -0.3 | 1 | 0.6819 | 0 | 0 | 0 | 1 | 0 | 0 | 0 | 0 | 0 | 0
Fe-V2O5 | Fe2O3 | 26 | 14 | -0.25 | 1 | 0.7674 | 0 | 0 | 0 | 0 | 0 | 0 | 0 | 0 | 0 | 1
Fe-V2O5 | Fe2O3 | 26 | 14 | -0.2 | 1 | 0.3442 | 0 | 0 | 0 | 1 | 0 | 0 | 0 | 0 | 0 | 0
Fe-V2O5 | Fe2O3 | 26 | 14 | -0.25 | 1 | 0.6151 | 0 | 0 | 0 | 1 | 0 | 0 | 0 | 0 | 0 | 0
Fe-V2O5 | Fe2O3 | 26 | 14 | -0.45 | 1 | 0.95 | 0 | 0 | 0 | 0 | 0 | 0 | 0 | 0 | 0 | 1
Fe-V2O5 | Fe2O3 | 26 | 14 | -0.5 | 1 | 0.941 | 0 | 0 | 0 | 0 | 0 | 0 | 0 | 0 | 0 | 1
Fe-V2O5 | Fe2O3 | 26 | 14 | -0.3 | 1 | 0.8397 | 0 | 0 | 0 | 0 | 0 | 0 | 0 | 0 | 0 | 1
Fe-V2O5 | Fe2O3 | 26 | 14 | -0.35 | 1 | 0.8918 | 0 | 0 | 0 | 0 | 0 | 0 | 0 | 0 | 0 | 1
Fe-V2O5 | Fe2O3 | 26 | 14 | -0.4 | 1 | 0.943 | 0 | 0 | 0 | 0 | 0 | 0 | 0 | 0 | 0 | 1
Cu2O | Cu2O | 29 | 12 | -0.4 | 1 | 0.4871 | 1 | 0 | 0 | 0 | 0 | 1 | 0 | 0 | 0 | 0
Cu2O | Cu2O | 29 | 14 | 0 | 1 | 0.1114 | 1 | 0 | 0 | 0 | 0 | 1 | 0 | 0 | 0 | 0
Ru/Cu2O | Ru/Cu2O | 29 | 14 | 0 | 0 | 0.997 | 1 | 0 | 0 | 0 | 0 | 1 | 0 | 0 | 0 | 0
Ru/Cu2O | Ru/Cu2O | 29 | 14 | -0.4 | 0 | 0.6523 | 1 | 0 | 0 | 0 | 0 | 1 | 0 | 0 | 0 | 0
Ru/Cu2O | Ru/Cu2O | 29 | 7 | -0.4 | 0 | 0.4506 | 1 | 0 | 0 | 0 | 0 | 1 | 0 | 0 | 0 | 0
Cu2O | Cu2O | 29 | 14 | -0.1 | 1 | 0.2027 | 1 | 0 | 0 | 0 | 0 | 1 | 0 | 0 | 0 | 0
Cu2O | Cu2O | 29 | 12 | -0.3 | 1 | 0.4298 | 1 | 0 | 0 | 0 | 0 | 1 | 0 | 0 | 0 | 0
Ru/Cu2O | Ru/Cu2O | 29 | 14 | -0.1 | 0 | 0.9906 | 1 | 0 | 0 | 0 | 0 | 1 | 0 | 0 | 0 | 0
Ru/Cu2O | Ru/Cu2O | 29 | 14 | -0.3 | 0 | 0.6274 | 1 | 0 | 0 | 0 | 0 | 1 | 0 | 0 | 0 | 0
Ru/Cu2O | Ru/Cu2O | 29 | 12 | -0.3 | 0 | 0.6547 | 1 | 0 | 0 | 0 | 0 | 1 | 0 | 0 | 0 | 0
Ru/Cu2O | Ru/Cu2O | 29 | 14 | 0 | 0 | 0.1913 | 1 | 0 | 0 | 0 | 0 | 1 | 0 | 0 | 0 | 0
Cu2O | Cu2O | 29 | 12 | -0.2 | 1 | 0.4029 | 1 | 0 | 0 | 0 | 0 | 1 | 0 | 0 | 0 | 0
Cu2O | Cu2O | 29 | 14 | -0.2 | 1 | 0.2712 | 1 | 0 | 0 | 0 | 0 | 1 | 0 | 0 | 0 | 0
Ru/Cu2O | Ru/Cu2O | 29 | 14 | -0.2 | 0 | 0.9581 | 1 | 0 | 0 | 0 | 0 | 1 | 0 | 0 | 0 | 0
Ru/Cu2O | Ru/Cu2O | 29 | 14 | -0.2 | 0 | 0.5331 | 1 | 0 | 0 | 0 | 0 | 1 | 0 | 0 | 0 | 0
Ru/Cu2O | Ru/Cu2O | 29 | 14 | -0.1 | 0 | 0.5109 | 1 | 0 | 0 | 0 | 0 | 1 | 0 | 0 | 0 | 0
Cu2O | Cu2O | 29 | 12 | -0.1 | 1 | 0.2805 | 1 | 0 | 0 | 0 | 0 | 1 | 0 | 0 | 0 | 0
Cu2O | Cu2O | 29 | 14 | -0.3 | 1 | 0.3282 | 1 | 0 | 0 | 0 | 0 | 1 | 0 | 0 | 0 | 0
Ru/Cu2O | Ru/Cu2O | 29 | 14 | -0.3 | 0 | 0.9327 | 1 | 0 | 0 | 0 | 0 | 1 | 0 | 0 | 0 | 0
Ru/Cu2O | Ru/Cu2O | 29 | 14 | -0.1 | 0 | 0.3838 | 1 | 0 | 0 | 0 | 0 | 1 | 0 | 0 | 0 | 0
Cu2O | Cu2O | 29 | 14 | -0.4 | 1 | 0.3852 | 1 | 0 | 0 | 0 | 0 | 1 | 0 | 0 | 0 | 0
Cu2O | Cu2O | 29 | 12 | 0 | 1 | 0.2536 | 1 | 0 | 0 | 0 | 0 | 1 | 0 | 0 | 0 | 0
Ru/Cu2O | Ru/Cu2O | 29 | 14 | -0.4 | 0 | 0.9066 | 1 | 0 | 0 | 0 | 0 | 1 | 0 | 0 | 0 | 0
Ru/Cu2O | Ru/Cu2O | 29 | 14 | 0 | 0 | 0.2892 | 1 | 0 | 0 | 0 | 0 | 1 | 0 | 0 | 0 | 0
Cu2O | Cu2O | 29 | 14 | 0 | 1 | 0.2109 | 1 | 0 | 0 | 0 | 0 | 1 | 0 | 0 | 0 | 0
Cu2O | Cu2O | 29 | 7 | -0.4 | 1 | 0.4965 | 1 | 0 | 0 | 0 | 0 | 1 | 0 | 0 | 0 | 0
Ru/Cu2O | Ru/Cu2O | 29 | 12 | -0.4 | 0 | 0.7007 | 1 | 0 | 0 | 0 | 0 | 1 | 0 | 0 | 0 | 0
Ru/Cu2O | Ru/Cu2O | 29 | 14 | -0.4 | 0 | 0.71 | 1 | 0 | 0 | 0 | 0 | 1 | 0 | 0 | 0 | 0
Ru/Cu2O | Ru/Cu2O | 29 | 14 | 0 | 0 | 0.244 | 1 | 0 | 0 | 0 | 0 | 1 | 0 | 0 | 0 | 0
Ru/Cu2O | Ru/Cu2O | 29 | 14 | -0.1 | 0 | 0.5507 | 1 | 0 | 0 | 0 | 0 | 1 | 0 | 0 | 0 | 0
Cu2O | Cu2O | 29 | 14 | -0.1 | 1 | 0.2694 | 1 | 0 | 0 | 0 | 0 | 1 | 0 | 0 | 0 | 0
Cu2O | Cu2O | 29 | 14 | -0.2 | 1 | 0.4042 | 1 | 0 | 0 | 0 | 0 | 1 | 0 | 0 | 0 | 0
Cu2O | Cu2O | 29 | 7 | -0.3 | 1 | 0.3372 | 1 | 0 | 0 | 0 | 0 | 1 | 0 | 0 | 0 | 0
Ru/Cu2O | Ru/Cu2O | 29 | 14 | -0.2 | 0 | 0.6421 | 1 | 0 | 0 | 0 | 0 | 1 | 0 | 0 | 0 | 0
Ru/Cu2O | Ru/Cu2O | 29 | 14 | -0.3 | 0 | 0.7369 | 1 | 0 | 0 | 0 | 0 | 1 | 0 | 0 | 0 | 0
Ru/Cu2O | Ru/Cu2O | 29 | 14 | -0.3 | 0 | 0.6933 | 1 | 0 | 0 | 0 | 0 | 1 | 0 | 0 | 0 | 0
Cu2O | Cu2O | 29 | 14 | -0.3 | 1 | 0.4755 | 1 | 0 | 0 | 0 | 0 | 1 | 0 | 0 | 0 | 0
Cu2O | Cu2O | 29 | 7 | -0.1 | 1 | 0.2647 | 1 | 0 | 0 | 0 | 0 | 1 | 0 | 0 | 0 | 0
Cu2O | Cu2O | 29 | 7 | -0.2 | 1 | 0.3806 | 1 | 0 | 0 | 0 | 0 | 1 | 0 | 0 | 0 | 0
Cu2O | Cu2O | 29 | 14 | -0.4 | 1 | 0.4946 | 1 | 0 | 0 | 0 | 0 | 1 | 0 | 0 | 0 | 0
Ru/Cu2O | Ru/Cu2O | 29 | 14 | -0.4 | 0 | 0.75 | 1 | 0 | 0 | 0 | 0 | 1 | 0 | 0 | 0 | 0
Ru/Cu2O | Ru/Cu2O | 29 | 7 | 0 | 0 | 0.4656 | 1 | 0 | 0 | 0 | 0 | 1 | 0 | 0 | 0 | 0
Ru/Cu2O | Ru/Cu2O | 29 | 14 | -0.2 | 0 | 0.6325 | 1 | 0 | 0 | 0 | 0 | 1 | 0 | 0 | 0 | 0
Cu2O | Cu2O | 29 | 14 | 0 | 1 | 0.7458 | 1 | 0 | 0 | 0 | 0 | 1 | 0 | 0 | 0 | 0
Cu2O | Cu2O | 29 | 14 | -0.1 | 1 | 0.9066 | 1 | 0 | 0 | 0 | 0 | 1 | 0 | 0 | 0 | 0
Cu2O | Cu2O | 29 | 14 | -0.2 | 1 | 0.8876 | 1 | 0 | 0 | 0 | 0 | 1 | 0 | 0 | 0 | 0
Ru/Cu2O | Ru/Cu2O | 29 | 7 | -0.1 | 0 | 0.4878 | 1 | 0 | 0 | 0 | 0 | 1 | 0 | 0 | 0 | 0
Ru/Cu2O | Ru/Cu2O | 29 | 7 | -0.2 | 0 | 0.5065 | 1 | 0 | 0 | 0 | 0 | 1 | 0 | 0 | 0 | 0
Ru/Cu2O | Ru/Cu2O | 29 | 7 | -0.3 | 0 | 0.4953 | 1 | 0 | 0 | 0 | 0 | 1 | 0 | 0 | 0 | 0
Cu2O | Cu2O | 29 | 14 | -0.3 | 1 | 0.8685 | 1 | 0 | 0 | 0 | 0 | 1 | 0 | 0 | 0 | 0
Cu2O | Cu2O | 29 | 14 | -0.4 | 1 | 0.81 | 1 | 0 | 0 | 0 | 0 | 1 | 0 | 0 | 0 | 0
Cu2O | Cu2O | 29 | 7 | 0 | 1 | 0.2748 | 1 | 0 | 0 | 0 | 0 | 1 | 0 | 0 | 0 | 0
Ru/Cu2O | Ru/Cu2O | 29 | 12 | 0 | 0 | 0.2624 | 1 | 0 | 0 | 0 | 0 | 1 | 0 | 0 | 0 | 0
Ru/Cu2O | Ru/Cu2O | 29 | 12 | -0.1 | 0 | 0.5277 | 1 | 0 | 0 | 0 | 0 | 1 | 0 | 0 | 0 | 0
Ru/Cu2O | Ru/Cu2O | 29 | 12 | -0.2 | 0 | 0.5969 | 1 | 0 | 0 | 0 | 0 | 1 | 0 | 0 | 0 | 0
Zn–CuO NAs | Zn–CuO NAs | 29 | 7 | -1 | 1 | 0.7351 | 0 | 0 | 1 | 0 | 0 | 0 | 0 | 0 | 0 | 1
Zn–CuO NAs | Zn–CuO NAs | 29 | 7 | -0.9 | 1 | 0.7853 | 0 | 0 | 1 | 0 | 0 | 0 | 0 | 0 | 0 | 1
Zn–CuO NAs | Zn–CuO NAs | 29 | 7 | -0.8 | 1 | 0.8648 | 0 | 0 | 1 | 0 | 0 | 0 | 0 | 0 | 0 | 1
Zn–CuO NAs | Zn–CuO NAs | 29 | 7 | -0.7 | 1 | 0.956 | 0 | 0 | 1 | 0 | 0 | 0 | 0 | 0 | 0 | 1
Zn–CuO NAs | Zn–CuO NAs | 29 | 7 | -0.6 | 1 | 0.8858 | 0 | 0 | 1 | 0 | 0 | 0 | 0 | 0 | 0 | 1
Zn–CuO NAs | Zn–CuO NAs | 29 | 7 | -0.5 | 1 | 0.8063 | 0 | 0 | 1 | 0 | 0 | 0 | 0 | 0 | 0 | 1